## Sheet1
Two theta | intensity
20.01563028 | 2
20.04189085 | 99
20.06815142 | 103
20.09441199 | 83
20.12067256 | 98
20.14693313 | 96
20.1731937 | 66
20.19945427 | 77
20.22571484 | 86
20.25197541 | 93
20.27823598 | 84
20.30449655 | 105
20.33075712 | 97
20.35701769 | 91
20.38327826 | 81
20.40953883 | 88
20.4357994 | 82
20.46205997 | 86
20.48832054 | 120
20.51458111 | 233
20.54084168 | 134
20.56710225 | 179
20.59336282 | 82
20.61962339 | 71
20.64588396 | 85
20.67214453 | 65
20.6984051 | 94
20.72466567 | 84
20.75092624 | 91
20.77718681 | 88
20.80344738 | 88
20.82970795 | 81
20.85596852 | 82
20.88222909 | 81
20.90848966 | 80
20.93475023 | 86
20.9610108 | 93
20.98727137 | 79
21.01353194 | 78
21.03979251 | 88
21.06605308 | 79
21.09231365 | 64
21.11857422 | 81
21.14483479 | 95
21.17109536 | 84
21.19735593 | 84
21.2236165 | 89
21.24987707 | 84
21.27613764 | 77
21.30239821 | 88
21.32865878 | 81
21.35491935 | 80
21.38117992 | 68
21.40744049 | 84
21.43370106 | 82
21.45996163 | 76
21.4862222 | 85
21.51248277 | 58
21.53874334 | 94
21.56500391 | 77
21.59126448 | 76
21.61752505 | 74
21.64378562 | 88
21.67004619 | 65
21.69630676 | 87
21.72256733 | 58
21.7488279 | 81
21.77508847 | 96
21.80134904 | 85
21.82760961 | 65
21.85387018 | 77
21.88013075 | 69
21.90639132 | 77
21.93265189 | 56
21.95891246 | 75
21.98517303 | 64
22.0114336 | 74
22.03769417 | 71
22.06395474 | 74
22.09021531 | 63
22.11647588 | 67
22.14273645 | 95
22.16899702 | 67
22.19525759 | 84
22.22151816 | 79
22.24777873 | 79
22.2740393 | 69
22.30029987 | 78
22.32656044 | 78
22.35282101 | 65
22.37908158 | 71
22.40534215 | 73
22.43160272 | 63
22.45786329 | 76
22.48412386 | 72
22.51038443 | 59
22.536645 | 56
22.56290557 | 57
22.58916614 | 70
22.61542671 | 70
22.64168728 | 74
22.66794785 | 77
22.69420842 | 76
22.72046899 | 59
22.74672956 | 59
22.77299013 | 71
22.7992507 | 99
22.82551127 | 78
22.85177184 | 81
22.87803241 | 78
22.90429298 | 63
22.93055355 | 76
22.95681412 | 59
22.98307469 | 61
23.00933526 | 71
23.03559583 | 80
23.0618564 | 70
23.08811697 | 62
23.11437754 | 65
23.14063811 | 73
23.16689868 | 72
23.19315925 | 99
23.21941982 | 62
23.24568039 | 78
23.27194096 | 61
23.29820153 | 71
23.3244621 | 72
23.35072267 | 84
23.37698324 | 57
23.40324381 | 73
23.42950438 | 57
23.45576495 | 80
23.48202552 | 69
23.50828609 | 71
23.53454666 | 62
23.56080723 | 78
23.5870678 | 70
23.61332837 | 65
23.63958894 | 43
23.66584951 | 60
23.69211008 | 61
23.71837065 | 72
23.74463122 | 66
23.77089179 | 55
23.79715236 | 66
23.82341293 | 67
23.8496735 | 74
23.87593407 | 60
23.90219464 | 62
23.92845521 | 87
23.95471578 | 90
23.98097635 | 69
24.00723692 | 65
24.03349749 | 67
24.05975806 | 61
24.08601863 | 71
24.1122792 | 65
24.13853977 | 73
24.16480034 | 66
24.19106091 | 51
24.21732148 | 42
24.24358205 | 60
24.26984262 | 58
24.29610319 | 72
24.32236376 | 65
24.34862433 | 59
24.3748849 | 55
24.40114547 | 66
24.42740604 | 66
24.45366661 | 68
24.47992718 | 77
24.50618775 | 52
24.53244832 | 72
24.55870889 | 65
24.58496946 | 52
24.61123003 | 73
24.6374906 | 58
24.66375117 | 65
24.69001174 | 59
24.71627231 | 51
24.74253288 | 70
24.76879345 | 63
24.79505402 | 65
24.82131459 | 66
24.84757516 | 54
24.87383573 | 51
24.9000963 | 73
24.92635687 | 63
24.95261744 | 68
24.97887801 | 56
25.00513858 | 56
25.03139915 | 66
25.05765972 | 61
25.08392029 | 61
25.11018086 | 66
25.13644143 | 60
25.162702 | 63
25.18896257 | 70
25.21522314 | 53
25.24148371 | 72
25.26774428 | 52
25.29400485 | 59
25.32026542 | 63
25.34652599 | 51
25.37278656 | 45
25.39904713 | 52
25.4253077 | 53
25.45156827 | 58
25.47782884 | 57
25.50408941 | 67
25.53034998 | 70
25.55661055 | 61
25.58287112 | 56
25.60913169 | 58
25.63539226 | 45
25.66165283 | 46
25.6879134 | 68
25.71417397 | 55
25.74043454 | 44
25.76669511 | 58
25.79295568 | 51
25.81921625 | 59
25.84547682 | 51
25.87173739 | 60
25.89799796 | 46
25.92425853 | 46
25.9505191 | 53
25.97677967 | 51
26.00304024 | 63
26.02930081 | 62
26.05556138 | 57
26.08182195 | 53
26.10808252 | 61
26.13434309 | 58
26.16060366 | 53
26.18686423 | 50
26.2131248 | 42
26.23938537 | 60
26.26564594 | 56
26.29190651 | 58
26.31816708 | 62
26.34442765 | 59
26.37068822 | 40
26.39694879 | 55
26.42320936 | 58
26.44946993 | 47
26.4757305 | 50
26.50199107 | 74
26.52825164 | 65
26.55451221 | 58
26.58077278 | 67
26.60703335 | 62
26.63329392 | 45
26.65955449 | 46
26.68581506 | 74
26.71207563 | 54
26.7383362 | 45
26.76459677 | 59
26.79085734 | 47
26.81711791 | 48
26.84337848 | 48
26.86963905 | 51
26.89589962 | 38
26.92216019 | 42
26.94842076 | 42
26.97468133 | 48
27.0009419 | 49
27.02720247 | 50
27.05346304 | 51
27.07972361 | 38
27.10598418 | 57
27.13224475 | 59
27.15850532 | 66
27.18476589 | 46
27.21102646 | 59
27.23728703 | 60
27.2635476 | 53
27.28980817 | 48
27.31606874 | 42
27.34232931 | 58
27.36858988 | 54
27.39485045 | 61
27.42111102 | 57
27.44737159 | 51
27.47363216 | 52
27.49989273 | 50
27.5261533 | 45
27.55241387 | 52
27.57867444 | 54
27.60493501 | 45
27.63119558 | 46
27.65745615 | 45
27.68371672 | 58
27.70997729 | 51
27.73623786 | 53
27.76249843 | 39
27.788759 | 54
27.81501957 | 49
27.84128014 | 48
27.86754071 | 51
27.89380128 | 47
27.92006185 | 61
27.94632242 | 55
27.97258299 | 54
27.99884356 | 61
28.02510413 | 53
28.0513647 | 45
28.07762527 | 55
28.10388584 | 43
28.13014641 | 39
28.15640698 | 37
28.18266755 | 57
28.20892812 | 51
28.23518869 | 63
28.26144926 | 59
28.28770983 | 39
28.3139704 | 51
28.34023097 | 69
28.36649154 | 50
28.39275211 | 41
28.41901268 | 58
28.44527325 | 45
28.47153382 | 52
28.49779439 | 52
28.52405496 | 53
28.55031553 | 51
28.5765761 | 40
28.60283667 | 52
28.62909724 | 63
28.65535781 | 46
28.68161838 | 44
28.70787895 | 61
28.73413952 | 49
28.76040009 | 54
28.78666066 | 51
28.81292123 | 63
28.8391818 | 35
28.86544237 | 48
28.89170294 | 31
28.91796351 | 42
28.94422408 | 41
28.97048465 | 37
28.99674522 | 52
29.02300579 | 42
29.04926636 | 44
29.07552693 | 45
29.1017875 | 34
29.12804807 | 54
29.15430864 | 50
29.18056921 | 46
29.20682978 | 61
29.23309035 | 48
29.25935092 | 42
29.28561149 | 40
29.31187206 | 58
29.33813263 | 55
29.3643932 | 47
29.39065377 | 55
29.41691434 | 56
29.44317491 | 54
29.46943548 | 53
29.49569605 | 49
29.52195662 | 57
29.54821719 | 45
29.57447776 | 57
29.60073833 | 56
29.6269989 | 57
29.65325947 | 49
29.67952004 | 44
29.70578061 | 57
29.73204118 | 40
29.75830175 | 46
29.78456232 | 48
29.81082289 | 24
29.83708346 | 43
29.86334403 | 44
29.8896046 | 43
29.91586517 | 39
29.94212574 | 39
29.96838631 | 44
29.99464688 | 48
30.02090745 | 42
30.04716802 | 39
30.07342859 | 57
30.09968916 | 39
30.12594973 | 48
30.1522103 | 39
30.17847087 | 61
30.20473144 | 38
30.23099201 | 52
30.25725258 | 48
30.28351315 | 39
30.30977372 | 54
30.33603429 | 59
30.36229486 | 48
30.38855543 | 51
30.414816 | 56
30.44107657 | 52
30.46733714 | 51
30.49359771 | 50
30.51985828 | 51
30.54611885 | 41
30.57237942 | 47
30.59863999 | 56
30.62490056 | 56
30.65116113 | 54
30.6774217 | 43
30.70368227 | 50
30.72994284 | 51
30.75620341 | 55
30.78246398 | 58
30.80872455 | 37
30.83498512 | 33
30.86124569 | 51
30.88750626 | 42
30.91376683 | 57
30.9400274 | 44
30.96628797 | 43
30.99254854 | 37
31.01880911 | 39
31.04506968 | 44
31.07133025 | 53
31.09759082 | 46
31.12385139 | 43
31.15011196 | 49
31.17637253 | 55
31.2026331 | 52
31.22889367 | 48
31.25515424 | 46
31.28141481 | 45
31.30767538 | 41
31.33393595 | 38
31.36019652 | 36
31.38645709 | 51
31.41271766 | 50
31.43897823 | 44
31.4652388 | 51
31.49149937 | 56
31.51775994 | 52
31.54402051 | 49
31.57028108 | 46
31.59654165 | 56
31.62280222 | 57
31.64906279 | 44
31.67532336 | 61
31.70158393 | 48
31.7278445 | 61
31.75410507 | 63
31.78036564 | 56
31.80662621 | 49
31.83288678 | 59
31.85914735 | 49
31.88540792 | 64
31.91166849 | 60
31.93792906 | 44
31.96418963 | 75
31.9904502 | 54
32.01671077 | 83
32.04297134 | 87
32.06923191 | 63
32.09549248 | 66
32.12175305 | 46
32.14801362 | 68
32.17427419 | 69
32.20053476 | 55
32.22679533 | 64
32.2530559 | 48
32.27931647 | 57
32.30557704 | 70
32.33183761 | 47
32.35809818 | 53
32.38435875 | 55
32.41061932 | 51
32.43687989 | 57
32.46314046 | 58
32.48940103 | 84
32.5156616 | 59
32.54192217 | 58
32.56818274 | 50
32.59444331 | 64
32.62070388 | 59
32.64696445 | 60
32.67322502 | 51
32.69948559 | 55
32.72574616 | 72
32.75200673 | 48
32.7782673 | 75
32.80452787 | 64
32.83078844 | 63
32.85704901 | 66
32.88330958 | 58
32.90957015 | 63
32.93583072 | 65
32.96209129 | 61
32.98835186 | 77
33.01461243 | 82
33.040873 | 78
33.06713357 | 72
33.09339414 | 70
33.11965471 | 75
33.14591528 | 71
33.17217585 | 81
33.19843642 | 75
33.22469699 | 70
33.25095756 | 74
33.27721813 | 75
33.3034787 | 72
33.32973927 | 81
33.35599984 | 68
33.38226041 | 94
33.40852098 | 82
33.43478155 | 75
33.46104212 | 75
33.48730269 | 87
33.51356326 | 92
33.53982383 | 101
33.5660844 | 105
33.59234497 | 95
33.61860554 | 105
33.64486611 | 94
33.67112668 | 108
33.69738725 | 105
33.72364782 | 108
33.74990839 | 94
33.77616896 | 124
33.80242953 | 100
33.8286901 | 158
33.85495067 | 128
33.88121124 | 156
33.90747181 | 160
33.93373238 | 199
33.95999295 | 211
33.98625352 | 228
34.01251409 | 198
34.03877466 | 210
34.06503523 | 206
34.0912958 | 193
34.11755637 | 222
34.14381694 | 226
34.17007751 | 218
34.19633808 | 270
34.22259865 | 208
34.24885922 | 272
34.27511979 | 288
34.30138036 | 288
34.32764093 | 291
34.3539015 | 344
34.38016207 | 298
34.40642264 | 326
34.43268321 | 339
34.45894378 | 323
34.48520435 | 389
34.51146492 | 370
34.53772549 | 441
34.56398606 | 408
34.59024663 | 442
34.6165072 | 467
34.64276777 | 549
34.66902834 | 563
34.69528891 | 610
34.72154948 | 640
34.74781005 | 656
34.77407062 | 706
34.80033119 | 719
34.82659176 | 827
34.85285233 | 957
34.8791129 | 1026
34.90537347 | 1059
34.93163404 | 1142
34.95789461 | 1141
34.98415518 | 1260
35.01041575 | 1453
35.03667632 | 1732
35.06293689 | 1779
35.08919746 | 2072
35.11545803 | 2217
35.1417186 | 2337
35.16797917 | 2563
35.19423974 | 3082
35.22050031 | 3642
35.24676088 | 4397
35.27302145 | 5061
35.29928202 | 5709
35.32554259 | 6384
35.35180316 | 7656
35.37806373 | 9364
35.4043243 | 12295
35.43058487 | 16420
35.45684544 | 21893
35.48310601 | 27542
35.50936658 | 32656
35.53562715 | 36966
35.56188772 | 39143
35.58814829 | 38251
35.61440886 | 35753
35.64066943 | 32030
35.66693 | 26446
35.69319057 | 21352
35.71945114 | 16525
35.74571171 | 12694
35.77197228 | 9896
35.79823285 | 7448
35.82449342 | 6098
35.85075399 | 4939
35.87701456 | 4011
35.90327513 | 3302
35.9295357 | 2718
35.95579627 | 2262
35.98205684 | 1979
36.00831741 | 1797
36.03457798 | 1491
36.06083855 | 1330
36.08709912 | 1126
36.11335969 | 1028
36.13962026 | 946
36.16588083 | 906
36.1921414 | 835
36.21840197 | 740
36.24466254 | 667
36.27092311 | 600
36.29718368 | 609
36.32344425 | 552
36.34970482 | 555
36.37596539 | 456
36.40222596 | 452
36.42848653 | 425
36.4547471 | 396
36.48100767 | 382
36.50726824 | 331
36.53352881 | 363
36.55978938 | 322
36.58604995 | 269
36.61231052 | 293
36.63857109 | 281
36.66483166 | 235
36.69109223 | 271
36.7173528 | 247
36.74361337 | 242
36.76987394 | 263
36.79613451 | 215
36.82239508 | 218
36.84865565 | 217
36.87491622 | 184
36.90117679 | 171
36.92743736 | 198
36.95369793 | 202
36.9799585 | 163
37.00621907 | 172
37.03247964 | 156
37.05874021 | 171
37.08500078 | 150
37.11126135 | 152
37.13752192 | 142
37.16378249 | 144
37.19004306 | 134
37.21630363 | 141
37.2425642 | 123
37.26882477 | 132
37.29508534 | 131
37.32134591 | 112
37.34760648 | 113
37.37386705 | 114
37.40012762 | 112
37.42638819 | 116
37.45264876 | 117
37.47890933 | 136
37.5051699 | 147
37.53143047 | 146
37.55769104 | 101
37.58395161 | 74
37.61021218 | 93
37.63647275 | 83
37.66273332 | 97
37.68899389 | 95
37.71525446 | 96
37.74151503 | 71
37.7677756 | 91
37.79403617 | 83
37.82029674 | 79
37.84655731 | 68
37.87281788 | 77
37.89907845 | 76
37.92533902 | 57
37.95159959 | 87
37.97786016 | 79
38.00412073 | 78
38.0303813 | 77
38.05664187 | 52
38.08290244 | 61
38.10916301 | 56
38.13542358 | 65
38.16168415 | 62
38.18794472 | 69
38.21420529 | 62
38.24046586 | 57
38.26672643 | 57
38.292987 | 70
38.31924757 | 55
38.34550814 | 59
38.37176871 | 68
38.39802928 | 60
38.42428985 | 62
38.45055042 | 62
38.47681099 | 52
38.50307156 | 51
38.52933213 | 50
38.5555927 | 62
38.58185327 | 44
38.60811384 | 48
38.63437441 | 59
38.66063498 | 38
38.68689555 | 39
38.71315612 | 40
38.73941669 | 61
38.76567726 | 60
38.79193783 | 50
38.8181984 | 47
38.84445897 | 37
38.87071954 | 48
38.89698011 | 63
38.92324068 | 47
38.94950125 | 48
38.97576182 | 51
39.00202239 | 50
39.02828296 | 53
39.05454353 | 44
39.0808041 | 39
39.10706467 | 32
39.13332524 | 33
39.15958581 | 38
39.18584638 | 45
39.21210695 | 38
39.23836752 | 47
39.26462809 | 44
39.29088866 | 42
39.31714923 | 51
39.3434098 | 40
39.36967037 | 42
39.39593094 | 42
39.42219151 | 40
39.44845208 | 39
39.47471265 | 46
39.50097322 | 46
39.52723379 | 39
39.55349436 | 40
39.57975493 | 37
39.6060155 | 40
39.63227607 | 49
39.65853664 | 45
39.68479721 | 51
39.71105778 | 42
39.73731835 | 40
39.76357892 | 44
39.78983949 | 52
39.81610006 | 82
39.84236063 | 148
39.8686212 | 356
39.89488177 | 244
39.92114234 | 67
39.94740291 | 65
39.97366348 | 42
39.99992405 | 54
40.02618462 | 44
40.05244519 | 37
40.07870576 | 53
40.10496633 | 42
40.1312269 | 45
40.15748747 | 97
40.18374804 | 226
40.21000861 | 196
40.23626918 | 136
40.26252975 | 107
40.28879032 | 97
40.31505089 | 102
40.34131146 | 93
40.36757203 | 84
40.3938326 | 89
40.42009317 | 115
40.44635374 | 119
40.47261431 | 116
40.49887488 | 107
40.52513545 | 128
40.55139602 | 145
40.57765659 | 135
40.60391716 | 141
40.63017773 | 132
40.6564383 | 143
40.68269887 | 145
40.70895944 | 142
40.73522001 | 128
40.76148058 | 174
40.78774115 | 170
40.81400172 | 178
40.84026229 | 153
40.86652286 | 170
40.89278343 | 173
40.919044 | 185
40.94530457 | 194
40.97156514 | 211
40.99782571 | 193
41.02408628 | 222
41.05034685 | 235
41.07660742 | 235
41.10286799 | 235
41.12912856 | 241
41.15538913 | 299
41.1816497 | 254
41.20791027 | 263
41.23417084 | 290
41.26043141 | 336
41.28669198 | 319
41.31295255 | 315
41.33921312 | 350
41.36547369 | 398
41.39173426 | 409
41.41799483 | 494
41.4442554 | 693
41.47051597 | 1079
41.49677654 | 1701
41.52303711 | 1688
41.54929768 | 1708
41.57555825 | 1971
41.60181882 | 2816
41.62807939 | 5778
41.65433996 | 18394
41.68060053 | 164288
41.7068611 | 111358
41.73312167 | 15522
41.75938224 | 11410
41.78564281 | 64360
41.81190338 | 72096
41.83816395 | 10574
41.86442452 | 3523
41.89068509 | 1957
41.91694566 | 1328
41.94320623 | 1053
41.9694668 | 814
41.99572737 | 727
42.02198794 | 559
42.04824851 | 491
42.07450908 | 419
42.10076965 | 382
42.12703022 | 313
42.15329079 | 283
42.17955136 | 312
42.20581193 | 287
42.2320725 | 247
42.25833307 | 230
42.28459364 | 219
42.31085421 | 211
42.33711478 | 201
42.36337535 | 181
42.38963592 | 188
42.41589649 | 146
42.44215706 | 150
42.46841763 | 157
42.4946782 | 126
42.52093877 | 109
42.54719934 | 113
42.57345991 | 95
42.59972048 | 101
42.62598105 | 97
42.65224162 | 99
42.67850219 | 86
42.70476276 | 102
42.73102333 | 84
42.7572839 | 90
42.78354447 | 73
42.80980504 | 80
42.83606561 | 75
42.86232618 | 55
42.88858675 | 68
42.91484732 | 65
42.94110789 | 64
42.96736846 | 70
42.99362903 | 61
43.0198896 | 56
43.04615017 | 51
43.07241074 | 56
43.09867131 | 44
43.12493188 | 53
43.15119245 | 60
43.17745302 | 54
43.20371359 | 32
43.22997416 | 45
43.25623473 | 39
43.2824953 | 39
43.30875587 | 46
43.33501644 | 29
43.36127701 | 36
43.38753758 | 55
43.41379815 | 43
43.44005872 | 47
43.46631929 | 37
43.49257986 | 40
43.51884043 | 40
43.545101 | 32
43.57136157 | 33
43.59762214 | 46
43.62388271 | 43
43.65014328 | 39
43.67640385 | 39
43.70266442 | 37
43.72892499 | 32
43.75518556 | 31
43.78144613 | 29
43.8077067 | 34
43.83396727 | 37
43.86022784 | 21
43.88648841 | 31
43.91274898 | 29
43.93900955 | 27
43.96527012 | 26
43.99153069 | 41
44.01779126 | 42
44.04405183 | 33
44.0703124 | 34
44.09657297 | 24
44.12283354 | 40
44.14909411 | 26
44.17535468 | 33
44.20161525 | 24
44.22787582 | 26
44.25413639 | 22
44.28039696 | 21
44.30665753 | 39
44.3329181 | 35
44.35917867 | 30
44.38543924 | 27
44.41169981 | 30
44.43796038 | 29
44.46422095 | 22
44.49048152 | 21
44.51674209 | 32
44.54300266 | 19
44.56926323 | 22
44.5955238 | 33
44.62178437 | 22
44.64804494 | 35
44.67430551 | 34
44.70056608 | 20
44.72682665 | 28
44.75308722 | 25
44.77934779 | 29
44.80560836 | 21
44.83186893 | 32
44.8581295 | 24
44.88439007 | 18
44.91065064 | 19
44.93691121 | 20
44.96317178 | 18
44.98943235 | 31
45.01569292 | 33
45.04195349 | 31
45.06821406 | 30
45.09447463 | 31
45.1207352 | 28
45.14699577 | 39
45.17325634 | 32
45.19951691 | 24
45.22577748 | 22
45.25203805 | 26
45.27829862 | 19
45.30455919 | 35
45.33081976 | 17
45.35708033 | 35
45.3833409 | 37
45.40960147 | 24
45.43586204 | 22
45.46212261 | 31
45.48838318 | 24
45.51464375 | 25
45.54090432 | 28
45.56716489 | 15
45.59342546 | 17
45.61968603 | 29
45.6459466 | 29
45.67220717 | 34
45.69846774 | 34
45.72472831 | 21
45.75098888 | 24
45.77724945 | 24
45.80351002 | 23
45.82977059 | 17
45.85603116 | 18
45.88229173 | 33
45.9085523 | 31
45.93481287 | 23
45.96107344 | 31
45.98733401 | 33
46.01359458 | 26
46.03985515 | 27
46.06611572 | 25
46.09237629 | 34
46.11863686 | 27
46.14489743 | 20
46.171158 | 30
46.19741857 | 18
46.22367914 | 24
46.24993971 | 20
46.27620028 | 29
46.30246085 | 20
46.32872142 | 27
46.35498199 | 31
46.38124256 | 17
46.40750313 | 25
46.4337637 | 23
46.46002427 | 33
46.48628484 | 23
46.51254541 | 25
46.53880598 | 27
46.56506655 | 19
46.59132712 | 14
46.61758769 | 37
46.64384826 | 27
46.67010883 | 18
46.6963694 | 18
46.72262997 | 20
46.74889054 | 13
46.77515111 | 17
46.80141168 | 19
46.82767225 | 16
46.85393282 | 26
46.88019339 | 25
46.90645396 | 20
46.93271453 | 20
46.9589751 | 26
46.98523567 | 21
47.01149624 | 28
47.03775681 | 24
47.06401738 | 18
47.09027795 | 18
47.11653852 | 23
47.14279909 | 21
47.16905966 | 18
47.19532023 | 21
47.2215808 | 24
47.24784137 | 32
47.27410194 | 23
47.30036251 | 21
47.32662308 | 33
47.35288365 | 18
47.37914422 | 23
47.40540479 | 25
47.43166536 | 20
47.45792593 | 25
47.4841865 | 23
47.51044707 | 31
47.53670764 | 28
47.56296821 | 17
47.58922878 | 22
47.61548935 | 24
47.64174992 | 23
47.66801049 | 20
47.69427106 | 20
47.72053163 | 23
47.7467922 | 28
47.77305277 | 18
47.79931334 | 28
47.82557391 | 20
47.85183448 | 16
47.87809505 | 20
47.90435562 | 20
47.93061619 | 16
47.95687676 | 23
47.98313733 | 20
48.0093979 | 23
48.03565847 | 16
48.06191904 | 22
48.08817961 | 23
48.11444018 | 27
48.14070075 | 23
48.16696132 | 16
48.19322189 | 19
48.21948246 | 19
48.24574303 | 22
48.2720036 | 19
48.29826417 | 38
48.32452474 | 17
48.35078531 | 24
48.37704588 | 24
48.40330645 | 17
48.42956702 | 26
48.45582759 | 18
48.48208816 | 17
48.50834873 | 24
48.5346093 | 17
48.56086987 | 21
48.58713044 | 16
48.61339101 | 23
48.63965158 | 33
48.66591215 | 24
48.69217272 | 25
48.71843329 | 20
48.74469386 | 15
48.77095443 | 26
48.797215 | 20
48.82347557 | 16
48.84973614 | 20
48.87599671 | 23
48.90225728 | 12
48.92851785 | 26
48.95477842 | 18
48.98103899 | 26
49.00729956 | 14
49.03356013 | 30
49.0598207 | 16
49.08608127 | 26
49.11234184 | 20
49.13860241 | 26
49.16486298 | 22
49.19112355 | 27
49.21738412 | 22
49.24364469 | 18
49.26990526 | 23
49.29616583 | 26
49.3224264 | 20
49.34868697 | 29
49.37494754 | 19
49.40120811 | 16
49.42746868 | 22
49.45372925 | 23
49.47998982 | 41
49.50625039 | 25
49.53251096 | 17
49.55877153 | 21
49.5850321 | 20
49.61129267 | 18
49.63755324 | 29
49.66381381 | 19
49.69007438 | 33
49.71633495 | 19
49.74259552 | 14
49.76885609 | 21
49.79511666 | 20
49.82137723 | 20
49.8476378 | 15
49.87389837 | 28
49.90015894 | 24
49.92641951 | 27
49.95268008 | 15
49.97894065 | 24
50.00520122 | 16
50.03146179 | 15
50.05772236 | 19
50.08398293 | 21
50.1102435 | 19
50.13650407 | 24
50.16276464 | 18
50.18902521 | 20
50.21528578 | 35
50.24154635 | 16
50.26780692 | 20
50.29406749 | 14
50.32032806 | 18
50.34658863 | 25
50.3728492 | 25
50.39910977 | 19
50.42537034 | 16
50.45163091 | 14
50.47789148 | 24
50.50415205 | 26
50.53041262 | 14
50.55667319 | 24
50.58293376 | 14
50.60919433 | 27
50.6354549 | 21
50.66171547 | 18
50.68797604 | 18
50.71423661 | 15
50.74049718 | 26
50.76675775 | 17
50.79301832 | 27
50.81927889 | 20
50.84553946 | 20
50.87180003 | 29
50.8980606 | 19
50.92432117 | 14
50.95058174 | 19
50.97684231 | 21
51.00310288 | 21
51.02936345 | 20
51.05562402 | 24
51.08188459 | 22
51.10814516 | 25
51.13440573 | 16
51.1606663 | 19
51.18692687 | 19
51.21318744 | 21
51.23944801 | 26
51.26570858 | 21
51.29196915 | 16
51.31822972 | 16
51.34449029 | 25
51.37075086 | 17
51.39701143 | 18
51.423272 | 19
51.44953257 | 28
51.47579314 | 25
51.50205371 | 16
51.52831428 | 22
51.55457485 | 20
51.58083542 | 21
51.60709599 | 21
51.63335656 | 17
51.65961713 | 25
51.6858777 | 20
51.71213827 | 21
51.73839884 | 24
51.76465941 | 14
51.79091998 | 20
51.81718055 | 21
51.84344112 | 18
51.86970169 | 20
51.89596226 | 24
51.92222283 | 17
51.9484834 | 21
51.97474397 | 22
52.00100454 | 21
52.02726511 | 22
52.05352568 | 22
52.07978625 | 22
52.10604682 | 25
52.13230739 | 15
52.15856796 | 16
52.18482853 | 31
52.2110891 | 27
52.23734967 | 20
52.26361024 | 26
52.28987081 | 19
52.31613138 | 19
52.34239195 | 19
52.36865252 | 25
52.39491309 | 23
52.42117366 | 13
52.44743423 | 17
52.4736948 | 15
52.49995537 | 15
52.52621594 | 19
52.55247651 | 24
52.57873708 | 22
52.60499765 | 14
52.63125822 | 22
52.65751879 | 28
52.68377936 | 13
52.71003993 | 17
52.7363005 | 20
52.76256107 | 18
52.78882164 | 16
52.81508221 | 12
52.84134278 | 20
52.86760335 | 26
52.89386392 | 21
52.92012449 | 20
52.94638506 | 21
52.97264563 | 24
52.9989062 | 21
53.02516677 | 20
53.05142734 | 19
53.07768791 | 15
53.10394848 | 17
53.13020905 | 17
53.15646962 | 29
53.18273019 | 20
53.20899076 | 25
53.23525133 | 26
53.2615119 | 14
53.28777247 | 27
53.31403304 | 22
53.34029361 | 30
53.36655418 | 24
53.39281475 | 25
53.41907532 | 26
53.44533589 | 19
53.47159646 | 25
53.49785703 | 24
53.5241176 | 18
53.55037817 | 25
53.57663874 | 22
53.60289931 | 16
53.62915988 | 15
53.65542045 | 20
53.68168102 | 22
53.70794159 | 20
53.73420216 | 29
53.76046273 | 19
53.7867233 | 22
53.81298387 | 17
53.83924444 | 16
53.86550501 | 19
53.89176558 | 24
53.91802615 | 33
53.94428672 | 18
53.97054729 | 20
53.99680786 | 13
54.02306843 | 10
54.049329 | 16
54.07558957 | 13
54.10185014 | 20
54.12811071 | 22
54.15437128 | 26
54.18063185 | 22
54.20689242 | 19
54.23315299 | 20
54.25941356 | 25
54.28567413 | 26
54.3119347 | 20
54.33819527 | 11
54.36445584 | 22
54.39071641 | 18
54.41697698 | 22
54.44323755 | 24
54.46949812 | 8
54.49575869 | 20
54.52201926 | 19
54.54827983 | 29
54.5745404 | 14
54.60080097 | 13
54.62706154 | 12
54.65332211 | 16
54.67958268 | 19
54.70584325 | 22
54.73210382 | 18
54.75836439 | 16
54.78462496 | 17
54.81088553 | 16
54.8371461 | 17
54.86340667 | 11
54.88966724 | 19
54.91592781 | 13
54.94218838 | 24
54.96844895 | 22
54.99470952 | 18
55.02097009 | 25
55.04723066 | 26
55.07349123 | 23
55.0997518 | 22
55.12601237 | 23
55.15227294 | 12
55.17853351 | 25
55.20479408 | 26
55.23105465 | 18
55.25731522 | 23
55.28357579 | 19
55.30983636 | 20
55.33609693 | 27
55.3623575 | 14
55.38861807 | 13
55.41487864 | 19
55.44113921 | 15
55.46739978 | 25
55.49366035 | 13
55.51992092 | 15
55.54618149 | 13
55.57244206 | 13
55.59870263 | 23
55.6249632 | 23
55.65122377 | 26
55.67748434 | 16
55.70374491 | 23
55.73000548 | 16
55.75626605 | 25
55.78252662 | 14
55.80878719 | 24
55.83504776 | 18
55.86130833 | 21
55.8875689 | 11
55.91382947 | 20
55.94009004 | 16
55.96635061 | 19
55.99261118 | 19
56.01887175 | 19
56.04513232 | 23
56.07139289 | 20
56.09765346 | 19
56.12391403 | 18
56.1501746 | 23
56.17643517 | 24
56.20269574 | 11
56.22895631 | 19
56.25521688 | 19
56.28147745 | 21
56.30773802 | 14
56.33399859 | 20
56.36025916 | 15
56.38651973 | 10
56.4127803 | 25
56.43904087 | 17
56.46530144 | 19
56.49156201 | 15
56.51782258 | 12
56.54408315 | 9
56.57034372 | 15
56.59660429 | 26
56.62286486 | 29
56.64912543 | 23
56.675386 | 16
56.70164657 | 22
56.72790714 | 38
56.75416771 | 28
56.78042828 | 16
56.80668885 | 16
56.83294942 | 24
56.85920999 | 21
56.88547056 | 17
56.91173113 | 11
56.9379917 | 19
56.96425227 | 24
56.99051284 | 17
57.01677341 | 30
57.04303398 | 20
57.06929455 | 26
57.09555512 | 17
57.12181569 | 18
57.14807626 | 20
57.17433683 | 22
57.2005974 | 16
57.22685797 | 18
57.25311854 | 18
57.27937911 | 25
57.30563968 | 18
57.33190025 | 15
57.35816082 | 13
57.38442139 | 21
57.41068196 | 14
57.43694253 | 21
57.4632031 | 18
57.48946367 | 19
57.51572424 | 10
57.54198481 | 27
57.56824538 | 23
57.59450595 | 20
57.62076652 | 20
57.64702709 | 19
57.67328766 | 15
57.69954823 | 19
57.7258088 | 22
57.75206937 | 25
57.77832994 | 25
57.80459051 | 24
57.83085108 | 9
57.85711165 | 19
57.88337222 | 15
57.90963279 | 12
57.93589336 | 19
57.96215393 | 24
57.9884145 | 19
58.01467507 | 11
58.04093564 | 26
58.06719621 | 22
58.09345678 | 28
58.11971735 | 21
58.14597792 | 18
58.17223849 | 14
58.19849906 | 15
58.22475963 | 21
58.2510202 | 24
58.27728077 | 24
58.30354134 | 24
58.32980191 | 29
58.35606248 | 20
58.38232305 | 21
58.40858362 | 26
58.43484419 | 14
58.46110476 | 21
58.48736533 | 18
58.5136259 | 18
58.53988647 | 25
58.56614704 | 32
58.59240761 | 20
58.61866818 | 14
58.64492875 | 25
58.67118932 | 24
58.69744989 | 24
58.72371046 | 19
58.74997103 | 19
58.7762316 | 16
58.80249217 | 26
58.82875274 | 20
58.85501331 | 12
58.88127388 | 12
58.90753445 | 16
58.93379502 | 19
58.96005559 | 15
58.98631616 | 19
59.01257673 | 19
59.0388373 | 19
59.06509787 | 18
59.09135844 | 22
59.11761901 | 16
59.14387958 | 12
59.17014015 | 21
59.19640072 | 23
59.22266129 | 15
59.24892186 | 21
59.27518243 | 17
59.301443 | 25
59.32770357 | 23
59.35396414 | 18
59.38022471 | 15
59.40648528 | 21
59.43274585 | 18
59.45900642 | 13
59.48526699 | 15
59.51152756 | 12
59.53778813 | 15
59.5640487 | 14
59.59030927 | 17
59.61656984 | 24
59.64283041 | 19
59.66909098 | 19
59.69535155 | 26
59.72161212 | 25
59.74787269 | 16
59.77413326 | 26
59.80039383 | 20
59.8266544 | 14
59.85291497 | 20
59.87917554 | 23
59.90543611 | 19
59.93169668 | 28
59.95795725 | 19
59.98421782 | 19
60.01047839 | 16
60.03673896 | 16
60.06299953 | 18
60.0892601 | 21
60.11552067 | 13
60.14178124 | 12
60.16804181 | 19
60.19430238 | 19
60.22056295 | 21
60.24682352 | 17
60.27308409 | 21
60.29934466 | 17
60.32560523 | 14
60.3518658 | 14
60.37812637 | 23
60.40438694 | 22
60.43064751 | 16
60.45690808 | 18
60.48316865 | 20
60.50942922 | 16
60.53568979 | 13
60.56195036 | 28
60.58821093 | 19
60.6144715 | 25
60.64073207 | 18
60.66699264 | 18
60.69325321 | 25
60.71951378 | 23
60.74577435 | 20
60.77203492 | 22
60.79829549 | 24
60.82455606 | 24
60.85081663 | 27
60.8770772 | 17
60.90333777 | 23
60.92959834 | 29
60.95585891 | 21
60.98211948 | 20
61.00838005 | 13
61.03464062 | 20
61.06090119 | 19
61.08716176 | 19
61.11342233 | 13
61.1396829 | 18
61.16594347 | 13
61.19220404 | 11
61.21846461 | 20
61.24472518 | 21
61.27098575 | 14
61.29724632 | 18
61.32350689 | 23
61.34976746 | 30
61.37602803 | 16
61.4022886 | 15
61.42854917 | 21
61.45480974 | 14
61.48107031 | 16
61.50733088 | 18
61.53359145 | 17
61.55985202 | 17
61.58611259 | 17
61.61237316 | 15
61.63863373 | 21
61.6648943 | 18
61.69115487 | 12
61.71741544 | 20
61.74367601 | 17
61.76993658 | 15
61.79619715 | 24
61.82245772 | 14
61.84871829 | 18
61.87497886 | 23
61.90123943 | 20
61.9275 | 21
61.95376057 | 16
61.98002114 | 25
62.00628171 | 21
62.03254228 | 15
62.05880285 | 18
62.08506342 | 24
62.11132399 | 26
62.13758456 | 18
62.16384513 | 21
62.1901057 | 16
62.21636627 | 22
62.24262684 | 16
62.26888741 | 18
62.29514798 | 22
62.32140855 | 25
62.34766912 | 17
62.37392969 | 26
62.40019026 | 23
62.42645083 | 13
62.4527114 | 11
62.47897197 | 16
62.50523254 | 16
62.53149311 | 22
62.55775368 | 25
62.58401425 | 21
62.61027482 | 20
62.63653539 | 19
62.66279596 | 19
62.68905653 | 15
62.7153171 | 24
62.74157767 | 22
62.76783824 | 21
62.79409881 | 23
62.82035938 | 16
62.84661995 | 20
62.87288052 | 14
62.89914109 | 26
62.92540166 | 14
62.95166223 | 12
62.9779228 | 15
63.00418337 | 28
63.03044394 | 18
63.05670451 | 15
63.08296508 | 25
63.10922565 | 26
63.13548622 | 19
63.16174679 | 26
63.18800736 | 14
63.21426793 | 20
63.2405285 | 26
63.26678907 | 23
63.29304964 | 21
63.31931021 | 23
63.34557078 | 19
63.37183135 | 16
63.39809192 | 18
63.42435249 | 20
63.45061306 | 12
63.47687363 | 24
63.5031342 | 18
63.52939477 | 18
63.55565534 | 29
63.58191591 | 20
63.60817648 | 17
63.63443705 | 15
63.66069762 | 15
63.68695819 | 18
63.71321876 | 26
63.73947933 | 28
63.7657399 | 20
63.79200047 | 21
63.81826104 | 20
63.84452161 | 27
63.87078218 | 23
63.89704275 | 20
63.92330332 | 23
63.94956389 | 15
63.97582446 | 24
64.00208503 | 12
64.0283456 | 21
64.05460617 | 25
64.08086674 | 17
64.10712731 | 13
64.13338788 | 29
64.15964845 | 24
64.18590902 | 20
64.21216959 | 13
64.23843016 | 21
64.26469073 | 22
64.2909513 | 16
64.31721187 | 16
64.34347244 | 11
64.36973301 | 16
64.39599358 | 18
64.42225415 | 12
64.44851472 | 11
64.47477529 | 14
64.50103586 | 34
64.52729643 | 22
64.553557 | 20
64.57981757 | 15
64.60607814 | 13
64.63233871 | 18
64.65859928 | 12
64.68485985 | 23
64.71112042 | 14
64.73738099 | 16
64.76364156 | 18
64.78990213 | 26
64.8161627 | 18
64.84242327 | 20
64.86868384 | 14
64.89494441 | 13
64.92120498 | 12
64.94746555 | 21
64.97372612 | 20
64.99998669 | 17
65.02624726 | 19
65.05250783 | 17
65.0787684 | 19
65.10502897 | 20
65.13128954 | 16
65.15755011 | 22
65.18381068 | 23
65.21007125 | 20
65.23633182 | 7
65.26259239 | 15
65.28885296 | 21
65.31511353 | 26
65.3413741 | 19
65.36763467 | 17
65.39389524 | 21
65.42015581 | 15
65.44641638 | 16
65.47267695 | 24
65.49893752 | 14
65.52519809 | 21
65.55145866 | 6
65.57771923 | 26
65.6039798 | 23
65.63024037 | 21
65.65650094 | 19
65.68276151 | 20
65.70902208 | 13
65.73528265 | 25
65.76154322 | 22
65.78780379 | 20
65.81406436 | 29
65.84032493 | 24
65.8665855 | 13
65.89284607 | 20
65.91910664 | 25
65.94536721 | 24
65.97162778 | 19
65.99788835 | 24
66.02414892 | 21
66.05040949 | 15
66.07667006 | 16
66.10293063 | 21
66.1291912 | 18
66.15545177 | 22
66.18171234 | 13
66.20797291 | 20
66.23423348 | 17
66.26049405 | 14
66.28675462 | 17
66.31301519 | 16
66.33927576 | 14
66.36553633 | 16
66.3917969 | 17
66.41805747 | 13
66.44431804 | 22
66.47057861 | 15
66.49683918 | 15
66.52309975 | 14
66.54936032 | 22
66.57562089 | 14
66.60188146 | 31
66.62814203 | 19
66.6544026 | 15
66.68066317 | 10
66.70692374 | 22
66.73318431 | 22
66.75944488 | 16
66.78570545 | 18
66.81196602 | 16
66.83822659 | 21
66.86448716 | 23
66.89074773 | 19
66.9170083 | 21
66.94326887 | 13
66.96952944 | 19
66.99579001 | 18
67.02205058 | 21
67.04831115 | 19
67.07457172 | 15
67.10083229 | 16
67.12709286 | 27
67.15335343 | 21
67.179614 | 19
67.20587457 | 17
67.23213514 | 17
67.25839571 | 15
67.28465628 | 20
67.31091685 | 20
67.33717742 | 17
67.36343799 | 14
67.38969856 | 20
67.41595913 | 19
67.4422197 | 15
67.46848027 | 27
67.49474084 | 15
67.52100141 | 21
67.54726198 | 20
67.57352255 | 20
67.59978312 | 16
67.62604369 | 13
67.65230426 | 12
67.67856483 | 23
67.7048254 | 19
67.73108597 | 17
67.75734654 | 21
67.78360711 | 27
67.80986768 | 16
67.83612825 | 22
67.86238882 | 21
67.88864939 | 14
67.91490996 | 15
67.94117053 | 24
67.9674311 | 11
67.99369167 | 23
68.01995224 | 15
68.04621281 | 15
68.07247338 | 12
68.09873395 | 27
68.12499452 | 23
68.15125509 | 17
68.17751566 | 23
68.20377623 | 16
68.2300368 | 26
68.25629737 | 11
68.28255794 | 20
68.30881851 | 22
68.33507908 | 22
68.36133965 | 21
68.38760022 | 23
68.41386079 | 21
68.44012136 | 26
68.46638193 | 27
68.4926425 | 20
68.51890307 | 18
68.54516364 | 18
68.57142421 | 23
68.59768478 | 22
68.62394535 | 16
68.65020592 | 23
68.67646649 | 13
68.70272706 | 19
68.72898763 | 22
68.7552482 | 22
68.78150877 | 16
68.80776934 | 14
68.83402991 | 17
68.86029048 | 22
68.88655105 | 13
68.91281162 | 16
68.93907219 | 16
68.96533276 | 15
68.99159333 | 20
69.0178539 | 17
69.04411447 | 17
69.07037504 | 18
69.09663561 | 15
69.12289618 | 18
69.14915675 | 14
69.17541732 | 6
69.20167789 | 20
69.22793846 | 11
69.25419903 | 22
69.2804596 | 22
69.30672017 | 19
69.33298074 | 17
69.35924131 | 23
69.38550188 | 29
69.41176245 | 24
69.43802302 | 17
69.46428359 | 16
69.49054416 | 19
69.51680473 | 27
69.5430653 | 20
69.56932587 | 26
69.59558644 | 18
69.62184701 | 21
69.64810758 | 19
69.67436815 | 17
69.70062872 | 18
69.72688929 | 23
69.75314986 | 25
69.77941043 | 16
69.805671 | 27
69.83193157 | 24
69.85819214 | 16
69.88445271 | 18
69.91071328 | 30
69.93697385 | 17
69.96323442 | 23
69.98949499 | 26
70.01575556 | 23
70.04201613 | 20
70.0682767 | 15
70.09453727 | 21
70.12079784 | 15
70.14705841 | 19
70.17331898 | 19
70.19957955 | 13
70.22584012 | 20
70.25210069 | 25
70.27836126 | 22
70.30462183 | 19
70.3308824 | 19
70.35714297 | 17
70.38340354 | 18
70.40966411 | 13
70.43592468 | 13
70.46218525 | 22
70.48844582 | 19
70.51470639 | 18
70.54096696 | 29
70.56722753 | 15
70.5934881 | 27
70.61974867 | 18
70.64600924 | 29
70.67226981 | 24
70.69853038 | 19
70.72479095 | 21
70.75105152 | 19
70.77731209 | 29
70.80357266 | 24
70.82983323 | 33
70.8560938 | 23
70.88235437 | 23
70.90861494 | 25
70.93487551 | 20
70.96113608 | 18
70.98739665 | 18
71.01365722 | 20
71.03991779 | 24
71.06617836 | 20
71.09243893 | 26
71.1186995 | 26
71.14496007 | 15
71.17122064 | 30
71.19748121 | 27
71.22374178 | 14
71.25000235 | 17
71.27626292 | 29
71.30252349 | 25
71.32878406 | 21
71.35504463 | 32
71.3813052 | 21
71.40756577 | 22
71.43382634 | 17
71.46008691 | 24
71.48634748 | 30
71.51260805 | 33
71.53886862 | 33
71.56512919 | 25
71.59138976 | 19
71.61765033 | 27
71.6439109 | 22
71.67017147 | 21
71.69643204 | 27
71.72269261 | 17
71.74895318 | 24
71.77521375 | 29
71.80147432 | 25
71.82773489 | 23
71.85399546 | 21
71.88025603 | 25
71.9065166 | 21
71.93277717 | 38
71.95903774 | 21
71.98529831 | 34
72.01155888 | 25
72.03781945 | 24
72.06408002 | 32
72.09034059 | 32
72.11660116 | 26
72.14286173 | 31
72.1691223 | 40
72.19538287 | 23
72.22164344 | 25
72.24790401 | 27
72.27416458 | 29
72.30042515 | 26
72.32668572 | 17
72.35294629 | 34
72.37920686 | 27
72.40546743 | 25
72.431728 | 26
72.45798857 | 25
72.48424914 | 33
72.51050971 | 23
72.53677028 | 24
72.56303085 | 29
72.58929142 | 37
72.61555199 | 43
72.64181256 | 41
72.66807313 | 35
72.6943337 | 31
72.72059427 | 33
72.74685484 | 35
72.77311541 | 41
72.79937598 | 29
72.82563655 | 37
72.85189712 | 29
72.87815769 | 25
72.90441826 | 32
72.93067883 | 32
72.9569394 | 34
72.98319997 | 27
73.00946054 | 27
73.03572111 | 39
73.06198168 | 37
73.08824225 | 33
73.11450282 | 30
73.14076339 | 36
73.16702396 | 44
73.19328453 | 37
73.2195451 | 34
73.24580567 | 57
73.27206624 | 46
73.29832681 | 43
73.32458738 | 41
73.35084795 | 56
73.37710852 | 32
73.40336909 | 62
73.42962966 | 46
73.45589023 | 55
73.4821508 | 62
73.50841137 | 53
73.53467194 | 54
73.56093251 | 44
73.58719308 | 41
73.61345365 | 47
73.63971422 | 52
73.66597479 | 75
73.69223536 | 54
73.71849593 | 73
73.7447565 | 74
73.77101707 | 63
73.79727764 | 78
73.82353821 | 70
73.84979878 | 76
73.87605935 | 84
73.90231992 | 68
73.92858049 | 81
73.95484106 | 81
73.98110163 | 79
74.0073622 | 70
74.03362277 | 89
74.05988334 | 109
74.08614391 | 98
74.11240448 | 93
74.13866505 | 114
74.16492562 | 148
74.19118619 | 127
74.21744676 | 117
74.24370733 | 119
74.2699679 | 158
74.29622847 | 176
74.32248904 | 190
74.34874961 | 165
74.37501018 | 206
74.40127075 | 218
74.42753132 | 215
74.45379189 | 208
74.48005246 | 249
74.50631303 | 258
74.5325736 | 278
74.55883417 | 285
74.58509474 | 322
74.61135531 | 322
74.63761588 | 365
74.66387645 | 384
74.69013702 | 418
74.71639759 | 406
74.74265816 | 507
74.76891873 | 555
74.7951793 | 604
74.82143987 | 632
74.84770044 | 701
74.87396101 | 762
74.90022158 | 854
74.92648215 | 897
74.95274272 | 949
74.97900329 | 1011
75.00526386 | 1105
75.03152443 | 1226
75.057785 | 1304
75.08404557 | 1435
75.11030614 | 1541
75.13656671 | 1674
75.16282728 | 1853
75.18908785 | 1930
75.21534842 | 2024
75.24160899 | 1994
75.26786956 | 2055
75.29413013 | 2028
75.3203907 | 2040
75.34665127 | 1939
75.37291184 | 1917
75.39917241 | 1808
75.42543298 | 1860
75.45169355 | 1638
75.47795412 | 1623
75.50421469 | 1442
75.53047526 | 1372
75.55673583 | 1303
75.5829964 | 1108
75.60925697 | 1123
75.63551754 | 968
75.66177811 | 919
75.68803868 | 837
75.71429925 | 741
75.74055982 | 652
75.76682039 | 557
75.79308096 | 593
75.81934153 | 506
75.8456021 | 443
75.87186267 | 406
75.89812324 | 377
75.92438381 | 352
75.95064438 | 345
75.97690495 | 314
76.00316552 | 298
76.02942609 | 277
76.05568666 | 280
76.08194723 | 256
76.1082078 | 213
76.13446837 | 208
76.16072894 | 228
76.18698951 | 174
76.21325008 | 206
76.23951065 | 180
76.26577122 | 174
76.29203179 | 183
76.31829236 | 177
76.34455293 | 151
76.3708135 | 146
76.39707407 | 148
76.42333464 | 160
76.44959521 | 150
76.47585578 | 132
76.50211635 | 107
76.52837692 | 146
76.55463749 | 109
76.58089806 | 131
76.60715863 | 123
76.6334192 | 116
76.65967977 | 118
76.68594034 | 112
76.71220091 | 108
76.73846148 | 87
76.76472205 | 91
76.79098262 | 112
76.81724319 | 91
76.84350376 | 104
76.86976433 | 108
76.8960249 | 85
76.92228547 | 99
76.94854604 | 80
76.97480661 | 77
77.00106718 | 92
77.02732775 | 90
77.05358832 | 83
77.07984889 | 83
77.10610946 | 66
77.13237003 | 88
77.1586306 | 67
77.18489117 | 75
77.21115174 | 64
77.23741231 | 57
77.26367288 | 63
77.28993345 | 74
77.31619402 | 75
77.34245459 | 69
77.36871516 | 73
77.39497573 | 50
77.4212363 | 58
77.44749687 | 50
77.47375744 | 56
77.50001801 | 64
77.52627858 | 57
77.55253915 | 57
77.57879972 | 34
77.60506029 | 57
77.63132086 | 64
77.65758143 | 43
77.683842 | 41
77.71010257 | 58
77.73636314 | 50
77.76262371 | 55
77.78888428 | 54
77.81514485 | 33
77.84140542 | 45
77.86766599 | 35
77.89392656 | 45
77.92018713 | 32
77.9464477 | 53
77.97270827 | 40
77.99896884 | 44
78.02522941 | 53
78.05148998 | 43
78.07775055 | 33
78.10401112 | 53
78.13027169 | 37
78.15653226 | 44
78.18279283 | 49
78.2090534 | 40
78.23531397 | 39
78.26157454 | 42
78.28783511 | 28
78.31409568 | 35
78.34035625 | 37
78.36661682 | 41
78.39287739 | 34
78.41913796 | 30
78.44539853 | 38
78.4716591 | 27
78.49791967 | 27
78.52418024 | 30
78.55044081 | 31
78.57670138 | 37
78.60296195 | 19
78.62922252 | 33
78.65548309 | 36
78.68174366 | 20
78.70800423 | 28
78.7342648 | 36
78.76052537 | 26
78.78678594 | 35
78.81304651 | 26
78.83930708 | 25
78.86556765 | 40
78.89182822 | 35
78.91808879 | 37
78.94434936 | 34
78.97060993 | 32
78.9968705 | 29
79.02313107 | 22
79.04939164 | 20
79.07565221 | 33
79.10191278 | 25
79.12817335 | 28
79.15443392 | 22
79.18069449 | 27
79.20695506 | 26
79.23321563 | 28
79.2594762 | 28
79.28573677 | 25
79.31199734 | 33
79.33825791 | 34
79.36451848 | 27
79.39077905 | 21
79.41703962 | 29
79.44330019 | 33
79.46956076 | 23
79.49582133 | 26
79.5220819 | 25
79.54834247 | 24
79.57460304 | 14
79.60086361 | 38
79.62712418 | 13
79.65338475 | 19
79.67964532 | 28
79.70590589 | 27
79.73216646 | 31
79.75842703 | 25
79.7846876 | 22
79.81094817 | 32
79.83720874 | 27
79.86346931 | 28
79.88972988 | 33
79.91599045 | 34
79.94225102 | 36
79.96851159 | 40
79.99477216 | 64
80.02103273 | 63
80.0472933 | 77
80.07355387 | 54
80.09981444 | 29
80.12607501 | 38
80.15233558 | 27
80.17859615 | 36
80.20485672 | 28
80.23111729 | 24
80.25737786 | 28
80.28363843 | 28
80.309899 | 24
80.33615957 | 31
80.36242014 | 21
80.38868071 | 27
80.41494128 | 15
80.44120185 | 20
80.46746242 | 24
80.49372299 | 22
80.51998356 | 22
80.54624413 | 22
80.5725047 | 19
80.59876527 | 28
80.62502584 | 26
80.65128641 | 24
80.67754698 | 26
80.70380755 | 14
80.73006812 | 19
80.75632869 | 17
80.78258926 | 24
80.80884983 | 23
80.8351104 | 25
80.86137097 | 21
80.88763154 | 25
80.91389211 | 21
80.94015268 | 29
80.96641325 | 22
80.99267382 | 24
81.01893439 | 18
81.04519496 | 28
81.07145553 | 16
81.0977161 | 24
81.12397667 | 21
81.15023724 | 24
81.17649781 | 28
81.20275838 | 11
81.22901895 | 14
81.25527952 | 13
81.28154009 | 26
81.30780066 | 16
81.33406123 | 21
81.3603218 | 27
81.38658237 | 27
81.41284294 | 16
81.43910351 | 25
81.46536408 | 17
81.49162465 | 16
81.51788522 | 11
81.54414579 | 25
81.57040636 | 29
81.59666693 | 28
81.6229275 | 34
81.64918807 | 23
81.67544864 | 18
81.70170921 | 19
81.72796978 | 15
81.75423035 | 16
81.78049092 | 17
81.80675149 | 15
81.83301206 | 23
81.85927263 | 22
81.8855332 | 15
81.91179377 | 21
81.93805434 | 23
81.96431491 | 27
81.99057548 | 18
82.01683605 | 26
82.04309662 | 13
82.06935719 | 24
82.09561776 | 17
82.12187833 | 22
82.1481389 | 26
82.17439947 | 19
82.20066004 | 18
82.22692061 | 19
82.25318118 | 24
82.27944175 | 21
82.30570232 | 15
82.33196289 | 19
82.35822346 | 23
82.38448403 | 17
82.4107446 | 21
82.43700517 | 30
82.46326574 | 26
82.48952631 | 20
82.51578688 | 24
82.54204745 | 20
82.56830802 | 24
82.59456859 | 28
82.62082916 | 22
82.64708973 | 15
82.6733503 | 31
82.69961087 | 18
82.72587144 | 26
82.75213201 | 13
82.77839258 | 31
82.80465315 | 26
82.83091372 | 24
82.85717429 | 23
82.88343486 | 22
82.90969543 | 20
82.935956 | 22
82.96221657 | 18
82.98847714 | 29
83.01473771 | 20
83.04099828 | 19
83.06725885 | 23
83.09351942 | 25
83.11977999 | 23
83.14604056 | 18
83.17230113 | 24
83.1985617 | 17
83.22482227 | 19
83.25108284 | 17
83.27734341 | 15
83.30360398 | 18
83.32986455 | 19
83.35612512 | 15
83.38238569 | 19
83.40864626 | 17
83.43490683 | 24
83.4611674 | 20
83.48742797 | 14
83.51368854 | 18
83.53994911 | 23
83.56620968 | 20
83.59247025 | 20
83.61873082 | 17
83.64499139 | 31
83.67125196 | 23
83.69751253 | 18
83.7237731 | 16
83.75003367 | 21
83.77629424 | 25
83.80255481 | 23
83.82881538 | 19
83.85507595 | 26
83.88133652 | 24
83.90759709 | 31
83.93385766 | 12
83.96011823 | 29
83.9863788 | 29
84.01263937 | 22
84.03889994 | 17
84.06516051 | 19
84.09142108 | 26
84.11768165 | 16
84.14394222 | 26
84.17020279 | 20
84.19646336 | 24
84.22272393 | 25
84.2489845 | 17
84.27524507 | 14
84.30150564 | 19
84.32776621 | 18
84.35402678 | 13
84.38028735 | 17
84.40654792 | 22
84.43280849 | 26
84.45906906 | 25
84.48532963 | 24
84.5115902 | 15
84.53785077 | 23
84.56411134 | 22
84.59037191 | 17
84.61663248 | 22
84.64289305 | 29
84.66915362 | 16
84.69541419 | 12
84.72167476 | 22
84.74793533 | 23
84.7741959 | 29
84.80045647 | 23
84.82671704 | 22
84.85297761 | 20
84.87923818 | 28
84.90549875 | 27
84.93175932 | 24
84.95801989 | 26
84.98428046 | 12
85.01054103 | 26
85.0368016 | 25
85.06306217 | 19
85.08932274 | 25
85.11558331 | 36
85.14184388 | 20
85.16810445 | 33
85.19436502 | 21
85.22062559 | 28
85.24688616 | 28
85.27314673 | 29
85.2994073 | 20
85.32566787 | 27
85.35192844 | 30
85.37818901 | 28
85.40444958 | 35
85.43071015 | 24
85.45697072 | 25
85.48323129 | 33
85.50949186 | 35
85.53575243 | 27
85.562013 | 19
85.58827357 | 19
85.61453414 | 28
85.64079471 | 23
85.66705528 | 32
85.69331585 | 23
85.71957642 | 28
85.74583699 | 29
85.77209756 | 31
85.79835813 | 39
85.8246187 | 38
85.85087927 | 49
85.87713984 | 63
85.90340041 | 87
85.92966098 | 136
85.95592155 | 210
85.98218212 | 268
86.00844269 | 171
86.03470326 | 111
86.06096383 | 93
86.0872244 | 53
86.11348497 | 41
86.13974554 | 44
86.16600611 | 43
86.19226668 | 41
86.21852725 | 42
86.24478782 | 37
86.27104839 | 32
86.29730896 | 34
86.32356953 | 35
86.3498301 | 26
86.37609067 | 35
86.40235124 | 44
86.42861181 | 35
86.45487238 | 36
86.48113295 | 33
86.50739352 | 26
86.53365409 | 24
86.55991466 | 28
86.58617523 | 35
86.6124358 | 29
86.63869637 | 28
86.66495694 | 40
86.69121751 | 47
86.71747808 | 70
86.74373865 | 124
86.76999922 | 135
86.79625979 | 127
86.82252036 | 115
86.84878093 | 120
86.8750415 | 94
86.90130207 | 90
86.92756264 | 76
86.95382321 | 78
86.98008378 | 63
87.00634435 | 69
87.03260492 | 55
87.05886549 | 72
87.08512606 | 83
87.11138663 | 68
87.1376472 | 59
87.16390777 | 81
87.19016834 | 72
87.21642891 | 49
87.24268948 | 67
87.26895005 | 77
87.29521062 | 71
87.32147119 | 76
87.34773176 | 66
87.37399233 | 64
87.4002529 | 85
87.42651347 | 70
87.45277404 | 83
87.47903461 | 71
87.50529518 | 68
87.53155575 | 72
87.55781632 | 83
87.58407689 | 65
87.61033746 | 80
87.63659803 | 77
87.6628586 | 89
87.68911917 | 93
87.71537974 | 90
87.74164031 | 90
87.76790088 | 101
87.79416145 | 85
87.82042202 | 104
87.84668259 | 85
87.87294316 | 90
87.89920373 | 98
87.9254643 | 88
87.95172487 | 91
87.97798544 | 104
88.00424601 | 84
88.03050658 | 91
88.05676715 | 97
88.08302772 | 78
88.10928829 | 85
88.13554886 | 92
88.16180943 | 106
88.18807 | 105
88.21433057 | 94
88.24059114 | 97
88.26685171 | 97
88.29311228 | 111
88.31937285 | 117
88.34563342 | 120
88.37189399 | 115
88.39815456 | 95
88.42441513 | 94
88.4506757 | 108
88.47693627 | 111
88.50319684 | 118
88.52945741 | 121
88.55571798 | 114
88.58197855 | 129
88.60823912 | 130
88.63449969 | 129
88.66076026 | 114
88.68702083 | 117
88.7132814 | 133
88.73954197 | 102
88.76580254 | 129
88.79206311 | 132
88.81832368 | 144
88.84458425 | 130
88.87084482 | 142
88.89710539 | 148
88.92336596 | 139
88.94962653 | 170
88.9758871 | 151
89.00214767 | 136
89.02840824 | 194
89.05466881 | 155
89.08092938 | 165
89.10718995 | 139
89.13345052 | 131
89.15971109 | 147
89.18597166 | 183
89.21223223 | 158
89.2384928 | 185
89.26475337 | 188
89.29101394 | 175
89.31727451 | 171
89.34353508 | 191
89.36979565 | 187
89.39605622 | 172
89.42231679 | 198
89.44857736 | 215
89.47483793 | 199
89.5010985 | 227
89.52735907 | 219
89.55361964 | 201
89.57988021 | 250
89.60614078 | 238
89.63240135 | 281
89.65866192 | 221
89.68492249 | 249
89.71118306 | 265
89.73744363 | 266
89.7637042 | 257
89.78996477 | 281
89.81622534 | 297
89.84248591 | 314
89.86874648 | 316
89.89500705 | 317
89.92126762 | 363
89.94752819 | 391
89.97378876 | 401
90.00004933 | 374
90.0263099 | 457
90.05257047 | 504
90.07883104 | 561
90.10509161 | 677
90.13135218 | 824
90.15761275 | 939
90.18387332 | 1112
90.21013389 | 1227
90.23639446 | 1270
90.26265503 | 1343
90.2889156 | 1258
90.31517617 | 1131
90.34143674 | 1164
90.36769731 | 1257
90.39395788 | 1260
90.42021845 | 1419
90.44647902 | 1579
90.47273959 | 1877
90.49900016 | 2266
90.52526073 | 2754
90.5515213 | 3525
90.57778187 | 4941
90.60404244 | 7231
90.63030301 | 12159
90.65656358 | 24747
90.68282415 | 73834
90.70908472 | 197061
90.73534529 | 119829
90.76160586 | 47367
90.78786643 | 20211
90.814127 | 10952
90.84038757 | 7203
90.86664814 | 5924
90.89290871 | 6292
90.91916928 | 8474
90.94542985 | 14967
90.97169042 | 39487
90.99795099 | 86789
91.02421156 | 64291
91.05047213 | 26834
91.0767327 | 11657
91.10299327 | 6205
91.12925384 | 4015
91.15551441 | 2796
91.18177498 | 2175
91.20803555 | 1793
91.23429612 | 1515
91.26055669 | 1293
91.28681726 | 1184
91.31307783 | 959
91.3393384 | 942
91.36559897 | 815
91.39185954 | 822
91.41812011 | 759
91.44438068 | 639
91.47064125 | 580
91.49690182 | 607
91.52316239 | 553
91.54942296 | 532
91.57568353 | 444
91.6019441 | 455
91.62820467 | 425
91.65446524 | 409
91.68072581 | 420
91.70698638 | 367
91.73324695 | 325
91.75950752 | 323
91.78576809 | 283
91.81202866 | 307
91.83828923 | 287
91.8645498 | 284
91.89081037 | 259
91.91707094 | 292
91.94333151 | 243
91.96959208 | 215
91.99585265 | 235
92.02211322 | 230
92.04837379 | 236
92.07463436 | 245
92.10089493 | 249
92.1271555 | 185
92.15341607 | 231
92.17967664 | 230
92.20593721 | 183
92.23219778 | 191
92.25845835 | 166
92.28471892 | 184
92.31097949 | 176
92.33724006 | 160
92.36350063 | 158
92.3897612 | 161
92.41602177 | 163
92.44228234 | 160
92.46854291 | 134
92.49480348 | 152
92.52106405 | 138
92.54732462 | 148
92.57358519 | 148
92.59984576 | 123
92.62610633 | 111
92.6523669 | 140
92.67862747 | 109
92.70488804 | 128
92.73114861 | 106
92.75740918 | 124
92.78366975 | 110
92.80993032 | 131
92.83619089 | 113
92.86245146 | 103
92.88871203 | 108
92.9149726 | 101
92.94123317 | 107
92.96749374 | 105
92.99375431 | 96
93.02001488 | 80
93.04627545 | 100
93.07253602 | 91
93.09879659 | 80
93.12505716 | 90
93.15131773 | 73
93.1775783 | 86
93.20383887 | 91
93.23009944 | 87
93.25636001 | 86
93.28262058 | 69
93.30888115 | 80
93.33514172 | 81
93.36140229 | 67
93.38766286 | 68
93.41392343 | 69
93.440184 | 73
93.46644457 | 89
93.49270514 | 79
93.51896571 | 73
93.54522628 | 66
93.57148685 | 63
93.59774742 | 59
93.62400799 | 65
93.65026856 | 54
93.67652913 | 65
93.7027897 | 52
93.72905027 | 58
93.75531084 | 54
93.78157141 | 71
93.80783198 | 57
93.83409255 | 47
93.86035312 | 58
93.88661369 | 59
93.91287426 | 61
93.93913483 | 38
93.9653954 | 50
93.99165597 | 49
94.01791654 | 52
94.04417711 | 49
94.07043768 | 48
94.09669825 | 51
94.12295882 | 44
94.14921939 | 43
94.17547996 | 69
94.20174053 | 44
94.2280011 | 49
94.25426167 | 40
94.28052224 | 47
94.30678281 | 55
94.33304338 | 39
94.35930395 | 42
94.38556452 | 46
94.41182509 | 41
94.43808566 | 40
94.46434623 | 34
94.4906068 | 49
94.51686737 | 40
94.54312794 | 42
94.56938851 | 37
94.59564908 | 43
94.62190965 | 41
94.64817022 | 38
94.67443079 | 32
94.70069136 | 40
94.72695193 | 27
94.7532125 | 39
94.77947307 | 41
94.80573364 | 40
94.83199421 | 39
94.85825478 | 44
94.88451535 | 41
94.91077592 | 32
94.93703649 | 36
94.96329706 | 35
94.98955763 | 36
95.0158182 | 29
95.04207877 | 34
95.06833934 | 31
95.09459991 | 31
95.12086048 | 45
95.14712105 | 29
95.17338162 | 38
95.19964219 | 27
95.22590276 | 28
95.25216333 | 25
95.2784239 | 30
95.30468447 | 32
95.33094504 | 22
95.35720561 | 35
95.38346618 | 38
95.40972675 | 32
95.43598732 | 25
95.46224789 | 23
95.48850846 | 35
95.51476903 | 27
95.5410296 | 41
95.56729017 | 23
95.59355074 | 33
95.61981131 | 37
95.64607188 | 29
95.67233245 | 35
95.69859302 | 38
95.72485359 | 26
95.75111416 | 23
95.77737473 | 28
95.8036353 | 25
95.82989587 | 31
95.85615644 | 31
95.88241701 | 25
95.90867758 | 32
95.93493815 | 33
95.96119872 | 21
95.98745929 | 25
96.01371986 | 30
96.03998043 | 23
96.066241 | 29
96.09250157 | 39
96.11876214 | 24
96.14502271 | 23
96.17128328 | 35
96.19754385 | 25
96.22380442 | 37
96.25006499 | 30
96.27632556 | 23
96.30258613 | 28
96.3288467 | 30
96.35510727 | 28
96.38136784 | 31
96.40762841 | 26
96.43388898 | 26
96.46014955 | 17
96.48641012 | 30
96.51267069 | 24
96.53893126 | 25
96.56519183 | 23
96.5914524 | 23
96.61771297 | 17
96.64397354 | 26
96.67023411 | 24
96.69649468 | 26
96.72275525 | 15
96.74901582 | 28
96.77527639 | 24
96.80153696 | 29
96.82779753 | 20
96.8540581 | 25
96.88031867 | 19
96.90657924 | 19
96.93283981 | 33
96.95910038 | 24
96.98536095 | 28
97.01162152 | 24
97.03788209 | 25
97.06414266 | 21
97.09040323 | 21
97.1166638 | 19
97.14292437 | 20
97.16918494 | 18
97.19544551 | 27
97.22170608 | 25
97.24796665 | 28
97.27422722 | 17
97.30048779 | 19
97.32674836 | 20
97.35300893 | 26
97.3792695 | 19
97.40553007 | 25
97.43179064 | 28
97.45805121 | 22
97.48431178 | 24
97.51057235 | 19
97.53683292 | 22
97.56309349 | 22
97.58935406 | 22
97.61561463 | 26
97.6418752 | 26
97.66813577 | 25
97.69439634 | 25
97.72065691 | 29
97.74691748 | 18
97.77317805 | 27
97.79943862 | 27
97.82569919 | 22
97.85195976 | 22
97.87822033 | 24
97.9044809 | 16
97.93074147 | 31
97.95700204 | 22
97.98326261 | 18
98.00952318 | 16
98.03578375 | 14
98.06204432 | 31
98.08830489 | 21
98.11456546 | 24
98.14082603 | 25
98.1670866 | 25
98.19334717 | 18
98.21960774 | 17
98.24586831 | 29
98.27212888 | 20
98.29838945 | 21
98.32465002 | 21
98.35091059 | 25
98.37717116 | 17
98.40343173 | 16
98.4296923 | 30
98.45595287 | 25
98.48221344 | 24
98.50847401 | 20
98.53473458 | 23
98.56099515 | 25
98.58725572 | 34
98.61351629 | 25
98.63977686 | 17
98.66603743 | 34
98.692298 | 21
98.71855857 | 26
98.74481914 | 15
98.77107971 | 20
98.79734028 | 23
98.82360085 | 32
98.84986142 | 16
98.87612199 | 21
98.90238256 | 29
98.92864313 | 17
98.9549037 | 15
98.98116427 | 26
99.00742484 | 19
99.03368541 | 25
99.05994598 | 25
99.08620655 | 16
99.11246712 | 29
99.13872769 | 19
99.16498826 | 21
99.19124883 | 17
99.2175094 | 28
99.24376997 | 21
99.27003054 | 30
99.29629111 | 22
99.32255168 | 28
99.34881225 | 25
99.37507282 | 22
99.40133339 | 21
99.42759396 | 21
99.45385453 | 25
99.4801151 | 19
99.50637567 | 24
99.53263624 | 21
99.55889681 | 20
99.58515738 | 21
99.61141795 | 20
99.63767852 | 12
99.66393909 | 13
99.69019966 | 26
99.71646023 | 29
99.7427208 | 20
99.76898137 | 24
99.79524194 | 27
99.82150251 | 29
99.84776308 | 18
99.87402365 | 23
99.90028422 | 25
99.92654479 | 37
99.95280536 | 32
99.97906593 | 33
100.0053265 | 25
100.0316 | 23
100.0578 | 24
100.0841 | 26
100.1104 | 30
100.1366 | 23
100.1629 | 21
100.1892 | 19
100.2154 | 28
100.2417 | 29
100.2679322 | 26
100.2942 | 24
100.3205 | 18
100.3467 | 25
100.373 | 27
100.3992 | 12
100.4255 | 16
100.4518 | 29
100.478 | 22
100.5043 | 23
100.5305379 | 22
100.5568 | 24
100.5831 | 16
100.6093 | 17
100.6356 | 18
100.6618 | 28
100.6881 | 18
100.7144 | 19
100.7406 | 24
100.7669 | 13
100.7931436 | 17
100.8194 | 26
100.8457 | 18
100.8719 | 14
100.8982 | 16
100.9244 | 33
100.9507 | 16
100.977 | 18
101.0032 | 23
101.0295 | 19
101.0557493 | 22
101.082 | 23
101.1083 | 23
101.1345 | 27
101.1608 | 10
101.1871 | 26
101.2133 | 27
101.2396 | 10
101.2658 | 22
101.2921 | 17
101.318355 | 27
101.3446 | 17
101.3709 | 27
101.3971 | 19
101.4234 | 33
101.4497 | 19
101.4759 | 26
101.5022 | 29
101.5284 | 26
101.5547 | 35
101.5809607 | 17
101.6072 | 30
101.6335 | 32
101.6597 | 31
101.686 | 28
101.7123 | 18
101.7385 | 27
101.7648 | 15
101.791 | 21
101.8173 | 26
101.8435664 | 25
101.8698 | 33
101.8961 | 32
101.9223 | 27
101.9486 | 21
101.9749 | 31
102.0011 | 29
102.0274 | 19
102.0537 | 19
102.0799 | 22
102.1061721 | 18
102.1324 | 17
102.1587 | 20
102.185 | 19
102.2112 | 30
102.2375 | 11
102.2637 | 20
102.29 | 16
102.3163 | 19
102.3425 | 23
102.3687778 | 25
102.395 | 22
102.4213 | 14
102.4476 | 23
102.4738 | 12
102.5001 | 19
102.5263 | 13
102.5526 | 18
102.5789 | 19
102.6051 | 16
102.6313835 | 21
102.6576 | 19
102.6839 | 23
102.7102 | 21
102.7364 | 27
102.7627 | 17
102.7889 | 13
102.8152 | 19
102.8415 | 20
102.8677 | 21
102.8939892 | 22
102.9202 | 30
102.9465 | 24
102.9728 | 19
102.999 | 17
103.0253 | 26
103.0516 | 18
103.0778 | 24
103.1041 | 16
103.1303 | 25
103.1565949 | 16
103.1829 | 19
103.2091 | 19
103.2354 | 26
103.2616 | 25
103.2879 | 17
103.3142 | 19
103.3404 | 19
103.3667 | 27
103.3929 | 15
103.4192006 | 18
103.4455 | 23
103.4717 | 21
103.498 | 16
103.5242 | 26
103.5505 | 13
103.5768 | 23
103.603 | 19
103.6293 | 20
103.6555 | 20
103.6818063 | 23
103.7081 | 24
103.7343 | 12
103.7606 | 26
103.7868 | 23
103.8131 | 20
103.8394 | 37
103.8656 | 24
103.8919 | 29
103.9182 | 20
103.944412 | 18
103.9707 | 23
103.9969 | 27
104.0232 | 24
104.0495 | 29
104.0757 | 25
104.102 | 20
104.1282 | 21
104.1545 | 21
104.1808 | 22
104.2070177 | 22
104.2333 | 17
104.2595 | 22
104.2858 | 25
104.3121 | 22
104.3383 | 20
104.3646 | 21
104.3908 | 27
104.4171 | 21
104.4434 | 16
104.4696234 | 16
104.4959 | 20
104.5221 | 19
104.5484 | 21
104.5747 | 22
104.6009 | 15
104.6272 | 16
104.6534 | 23
104.6797 | 16
104.706 | 23
104.7322291 | 20
104.7585 | 21
104.7848 | 20
104.811 | 13
104.8373 | 24
104.8635 | 19
104.8898 | 19
104.9161 | 24
104.9423 | 23
104.9686 | 28
104.9948348 | 17
105.0211 | 19
105.0474 | 16
105.0736 | 24
105.0999 | 11
105.1261 | 10
105.1524 | 28
105.1787 | 19
105.2049 | 24
105.2312 | 23
105.2574405 | 16
105.2837 | 23
105.31 | 14
105.3362 | 22
105.3625 | 22
105.3887 | 19
105.415 | 19
105.4413 | 21
105.4675 | 27
105.4938 | 25
105.5200462 | 20
105.5463 | 18
105.5726 | 25
105.5988 | 27
105.6251 | 22
105.6513 | 26
105.6776 | 19
105.7039 | 22
105.7301 | 19
105.7564 | 24
105.7826519 | 14
105.8089 | 29
105.8352 | 31
105.8614 | 22
105.8877 | 12
105.914 | 29
105.9402 | 22
105.9665 | 17
105.9927 | 24
106.019 | 23
106.0452576 | 25
106.0715 | 20
106.0978 | 14
106.124 | 31
106.1503 | 18
106.1766 | 25
106.2028 | 26
106.2291 | 13
106.2553 | 18
106.2816 | 23
106.3078633 | 22
106.3341 | 17
106.3604 | 14
106.3866 | 18
106.4129 | 23
106.4392 | 19
106.4654 | 16
106.4917 | 17
106.5179 | 17
106.5442 | 26
106.570469 | 20
106.5967 | 30
106.623 | 24
106.6493 | 21
106.6755 | 17
106.7018 | 27
106.728 | 20
106.7543 | 21
106.7806 | 17
106.8068 | 22
106.8330747 | 27
106.8593 | 27
106.8856 | 18
106.9119 | 14
106.9381 | 18
106.9644 | 28
106.9906 | 24
107.0169 | 21
107.0432 | 18
107.0694 | 28
107.0956804 | 22
107.1219 | 21
107.1482 | 15
107.1745 | 21
107.2007 | 27
107.227 | 26
107.2532 | 16
107.2795 | 17
107.3058 | 25
107.332 | 20
107.3582861 | 19
107.3845 | 17
107.4108 | 19
107.4371 | 18
107.4633 | 21
107.4896 | 14
107.5158 | 18
107.5421 | 21
107.5684 | 20
107.5946 | 26
107.6208918 | 28
107.6472 | 21
107.6734 | 20
107.6997 | 18
107.7259 | 15
107.7522 | 22
107.7785 | 13
107.8047 | 19
107.831 | 22
107.8572 | 23
107.8834975 | 31
107.9098 | 18
107.936 | 24
107.9623 | 16
107.9885 | 18
108.0148 | 18
108.0411 | 22
108.0673 | 28
108.0936 | 20
108.1198 | 21
108.1461032 | 21
108.1724 | 18
108.1986 | 26
108.2249 | 28
108.2511 | 17
108.2774 | 17
108.3037 | 32
108.3299 | 20
108.3562 | 21
108.3824 | 31
108.4087089 | 21
108.435 | 23
108.4612 | 24
108.4875 | 23
108.5138 | 24
108.54 | 25
108.5663 | 17
108.5925 | 21
108.6188 | 26
108.6451 | 14
108.6713146 | 26
108.6976 | 17
108.7238 | 21
108.7501 | 29
108.7764 | 23
108.8026 | 15
108.8289 | 25
108.8551 | 28
108.8814 | 18
108.9077 | 24
108.9339203 | 19
108.9602 | 21
108.9864 | 25
109.0127 | 19
109.039 | 28
109.0652 | 25
109.0915 | 18
109.1177 | 24
109.144 | 28
109.1703 | 20
109.196526 | 26
109.2228 | 20
109.249 | 11
109.2753 | 25
109.3016 | 25
109.3278 | 24
109.3541 | 24
109.3803 | 21
109.4066 | 30
109.4329 | 21
109.4591317 | 21
109.4854 | 17
109.5117 | 17
109.5379 | 24
109.5642 | 21
109.5904 | 26
109.6167 | 21
109.643 | 16
109.6692 | 16
109.6955 | 18
109.7217374 | 21
109.748 | 21
109.7743 | 26
109.8005 | 27
109.8268 | 19
109.853 | 17
109.8793 | 15
109.9056 | 14
109.9318 | 21
109.9581 | 19
109.9843431 | 38